## Arkusz1
Name of task/initiative | Expected adaptation to BAT Emission levels under BAT (BAT-AEL) | Task completion date
Parameters achieved (in guaranteed parameter tests)
Modernisation of the PSz.1 bag filter dedusting system and Psz.2 and PSz.3 cartridge filters in Shaft Furnaces | BAT 39: | 2019-12-01
| Dust - 2-5 (mg/Nm3) | Dust - below 1 (mg/Nm3),
| As - 0,05 (mg/Nm3) | As – below 0.05 (mg/Nm3), average 0.02 (mg/Nm3)
Construction of 2nd-degree wet dedusting system on the dryer dedusting units to reduce As and Hg emissions down to the BAT Conclusion levels | BAT 38: | December 2020
| Dust - 3–5 (mg/Nm3) | Dust - poniżej 1 (mg/Nm3),
| As - 0,05 (mg/Nm3) | As – below 0.02 (mg/Nm3), average 0.01 (mg/Nm3)
| BAT 11: | Hg - below 0.004 (mg/Nm3), average 0.002 (mg/Nm3)
Hg - 0.01 – 0.05 (mg/Nm3)
Design and construction of installation to eliminate arsenic from gases above TM-16 casting machines | BAT 44: | December 2020
| Dust - below 15 (mg/Nm3) | Dust - below 2 (mg/Nm3), average 1.6 (mg/Nm3)
P-1 Air-tight sealing of conveyor belt pulling stations for carrying copper concentrate and bedding and blending store | BAT 8 i BAT 25: | October 2019
| Specify the required adaptation method to prevent diffuse emissions from pre-treatment of raw materials, primary and secondary materials and their transport, or to reduce the emissions. | Sealed conveyor systems were applied for transport and handling of dust generating concentrates, as well as fluxes and fine materials; mounting of roofs over conveyors for handling non-dust emitting solids (compliance with BAT8a, BAT8b, BAT25).
PG Installation feeding de-leaded slag into flash furnace | BAT54: | December 2020
| Specifies methods to reduce the amount of copper production primary and secondary waste materials to be stored. | The installation enables air-sealed transport of the waste material, i.e. de-leaded slag, to flash furnace for metal recovery (compliance with BAT54).
| BAT90: | A pneumatic transport system applied for dust-generating materials (compliance with BAT90a).
Specifies the required adaptation method to prevent diffuse emissions from pre-treatment of raw materials, primary and secondary materials or to reduce the emissions (for lead production).