## Arkusz1
| unit | 2020 | 2019 | Change (%) | IVQ'20 | IIIQ'20 | IIQ'20 | IQ'20
Mined ore (wet weight) | million tonnes | 31.2 | 31.4 | (0.6) | 7.7 | 8.0 | 7.8 | 7.7
Ore extraction (dry weight) | million tonnes | 29.7 | 29.9 | (0.7) | 7.2 | 7.6 | 7.5 | 7.4
Copper grade | % | 1.49 | 1.50 | (0.7) | 1.47 | 1.48 | 1.50 | 1.52
Copper in ore | thousand tonnes | 442 | 449.3 | (1.6) | 106.5 | 111.9 | 111.8 | 111.8
Silver grade | g/t | 48 | 48.7 | (1.4) | 48.0 | 46.8 | 47.6 | 49.5
Silver in ore | tonnes | 1,423 | 1,456 | (2.3) | 349 | 354 | 355 | 365
Production of concentrate (dry weight) | thousand tonnes | 1,740 | 1,763 | (1.3) | 426 | 438 | 439 | 437
Copper in concentrate | thousand tonnes | 392.7 | 398.9 | (1.6) | 95.9 | 98.0 | 99.7 | 99.1
Silver in concentrate | tonnes | 1,218 | 1,249 | (2.5) | 301 | 300 | 305 | 312